## Key Statistics Summary
Erie Mining Company Key Statistics
| Production | [13 empty] | Employment |  | Productivity | Quality |  |  |  | Safety
Column | A | B | C | D | E | F | G | H | I | J | K | L | M |  | N | O | P | Q | R | S | T | U | V | W | X
Year | Million Tons Surface and Rock Stripping | Million Tons Taconite Ore | Total Million Tons Stripping and Ore | Stripping Ratio | Million Tons Pellets Produced | Million Tons Chips Produced | Million Tons Filter Cake Produced | Total Million Tons Produced | Million Tons Pellets Shipped | Pellet Trains Dumped | Boats Loaded | Million MWH Generated | Million Tons (short) Coal Burned | Year | Average Number of Employees | Million Manhours Worked | Tons Pellets Produced per Manhour Worked | % Magnetic Iron in Ore | All Material Ratio | % Iron in Pellet | % Silica in Pellet | Lost Time Accidents * | Lost Days * | Lost Time Accident per Million Manhour Worked | Fatality
1957 | 8.177825 | 1.115331 | 9.293156 | 7.332196 | 0.268431 | 0 | 0 | 0.268431 | 0.053941 | 37 | 9 | 0.13511 | 0.056235 | 1957 | 1031 | 2.161781 | 0.1241712 | 22.52 | 34.62028 | 62.53 | 8.74 | 7 | 610 | 3.238071 | Truck collision
1958 | 2.67162 | 9.345427 | 12.017047 | 0.2858746 | 2.904401 | 0.069365 | 0 | 2.973766 | 2.673678 | 339 | 174 | 0.545835 | 0.229669 | 1958 | 2380 | 4.829238 | 0.6157837 | 22.32 | 4.04102 | 62.53 | 8.83 | 7 | 1371 | 1.449504
1959 | 2.418081 | 12.471122 | 14.889203 | 0.1938944 | 4.116772 | 0.047972 | 0 | 4.164744 | 4.082213 | 487 | 237 | 0.489686 | 0.20298 | 1959 | 2720 | 4.25693 | 0.9783445 | 22.75 | 3.575058 | 62.02 | 9.84 | 9 | 1128 | 2.1142
1960 | 6.998572 | 21.721211 | 28.719783 | 0.3221999 | 7.135981 | 0.037407 | 0 | 7.173388 | 5.721797 | 640 | 322 | 0.822616 | 0.330806 | 1960 | 2864 | 5.533185 | 1.29643 | 22.3 | 4.003657 | 62.11 | 9.98 | 14 | 1799 | 2.530188 | Fall from drill
1961 | 4.815291 | 21.191621 | 26.006912 | 0.2272262 | 6.732507 | 0.00089 | 0 | 6.733397 | 7.585655 | 901 | 459 | 0.840204 | 0.345183 | 1961 | 2391 | 4.723079 | 1.425637 | 22.36 | 3.862376 | 63.01 | 8.82 | 8 | 305 | 1.69381
1962 | 6.091478 | 24.155667 | 30.247145 | 0.2521759 | 7.741875 | 0.033667 | 0 | 7.775542 | 7.710226 | 812 | 460 | 0.910687 | 0.367224 | 1962 | 2345 | 4.733698 | 1.642594 | 22.34 | 3.890037 | 63.19 | 8.59 | 10 | 568 | 2.112513
1963 | 6.743332 | 24.301584 | 31.044916 | 0.2774853 | 7.662053 | 0.017624 | 0 | 7.679677 | 8.234633 | 931 | 453 | 0.959666 | 0.388457 | 1963 | 2269 | 4.60697 | 1.666969 | 22.7 | 4.042477 | 63.52 | 8.11 | 4 | 215 | 0.8682496
1964 | 7.580321 | 23.958818 | 31.539139 | 0.3163896 | 7.930631 | 0 | 0 | 7.930631 | 7.904945 | 848 | 441 | 0.928726 | 0.387554 | 1964 | 2300 | 4.623221 | 1.715391 | 23.57 | 3.976876 | 63.49 | 8.06 | 3 | 56 | 0.6488982
1965 | 9.774157 | 22.956689 | 32.730846 | 0.4257651 | 7.99964 | 0 | 0 | 7.99964 | 7.995758 | 857 | 432 | 0.94876 | 0.400217 | 1965 | 2248 | 4.73045 | 1.691095 | 24.17 | 4.09154 | 63.53 | 8.02 | 4 | 364 | 0.8455855
1966 | 13.370702 | 24.318962 | 37.689664 | 0.5498056 | 8.551944 | 0 | 0 | 8.551944 | 8.593678 | 891 | 482 | 0.975109 | 0.410662 | 1966 | 2544 | 5.142385 | 1.663031 | 23.8 | 4.407146 | 63.29 | 8 | 6 | 491 | 1.166774
1967 | 10.98036 | 29.698939 | 40.679299 | 0.3697223 | 9.900479 | 0 | 0 | 9.900479 | 9.614002 | 1138 | 523 | 1.196674 | 0.516058 | 1967 | 2719 | 5.399183 | 1.833699 | 23.06 | 4.108821 | 63.71 | 7.35 | 5 | 267 | 0.926066 | Brakeman, rail collision
1968 | 8.805719 | 31.165886 | 39.971605 | 0.2825435 | 10.718707 | 0 | 0 | 10.718707 | 10.718078 | 1347 | 559 | 1.245868 | 0.535722 | 1968 | 2723 | 5.456067 | 1.964548 | 23.69 | 3.729144 | 63.89 | 7.19 | 4 | 236 | 0.7331288
1969 | 8.801967 | 29.709428 | 38.511395 | 0.2962685 | 10.198586 | 0 | 0 | 10.198586 | 10.174471 | 1323 | 526 | 1.214798 | 0.519925 | 1969 | 2711 | 5.282755 | 1.930543 | 23.8 | 3.77615 | 63.91 | 7.14 | 12 | 955 | 2.271542
1970 | 9.292913 | 30.318688 | 39.611601 | 0.3065078 | 10.699682 | 0.043349 | 0 | 10.743031 | 10.409333 | 1331 | 548 | 1.246396 | 0.537229 | 1970 | 2796 | 5.66084 | 1.89778 | 24.25 | 3.68719 | 63.88 | 7.06 | 11 | 681 | 1.943175
1971 | 9.225736 | 29.77388 | 38.999616 | 0.3098601 | 10.192628 | 0 | 0 | 10.192628 | 9.220004 | 1143 | 461 | 1.194549 | 0.530786 | 1971 | 2800 | 5.256226 | 1.939153 | 24.24 | 3.826257 | 64.32 | 6.5 | 7 | 605 | 1.331754
1972 | 9.310093 | 29.318174 | 38.628267 | 0.3175536 | 9.77206 | 0 | 0 | 9.77206 | 10.582743 | 1291 | 461 | 1.179066 | 0.538404 | 1972 | 2700 | 5.112619 | 1.911361 | 24.15 | 3.95293 | 64.36 | 6.41 | 9 | 1019 | 1.76035
1973 | 10.177605 | 32.660113 | 42.837718 | 0.3116219 | 11.657631 | 0 | 0 | 11.657631 | 13.104131 | 1507 | 569 | 1.247884 | 0.566848 | 1973 | 2700 | 5.210801 | 2.237205 | 23.96 | 3.67465 | 64.42 | 6.41 | 8 | 430 | 1.535273 | Train Operator, rail collision
1974 | 10.3251 | 32.266905 | 42.592005 | 0.3199904 | 10.897352 | 0 | 0 | 10.897352 | 11.014701 | 1282 | 423 | 1.231811 | 0.546044 | 1974 | 2700 | 5.101175 | 2.136244 | 24.12 | 3.908473 | 64.74 | 6.02 | 12 | 711 | 2.352399
1975 | 8.857678 | 33.618543 | 42.476221 | 0.263476 | 10.884264 | 0 | 0 | 10.884264 | 10.639133 | 1247 | 383 | 1.257413 | 0.57784 | 1975 | 2711 | 5.345913 | 2.035997 | 22.79 | 3.902535 | 64.7 | 6.06 | 12 | 480 | 2.244705
1976 | 9.44772 | 33.130027 | 42.577747 | 0.2851709 | 10.778283 | 0 | 0 | 10.778283 | 10.254161 | 1319 | 258 | 1.310718 | 0.571444 | 1976 | 2730 | 5.610288 | 1.921164 | 22.96 | 3.950327 | 64.81 | 5.96 | 12 | 928 | 2.138928 | Train Conductor, fall
1977 | 5.059763 | 13.510163 | 18.569926 | 0.3745153 | 4.646451 | 0 | 0 | 4.646451 | 3.500827 | 427 | 103 | 0.579448 | 0.261308 | 1977 | 1821 | 3.528763 | 1.316736 | 23.91 | 3.996583 | 64.61 | 6.18 | 9 | 339 | 2.550469
1978 | 9.044464 | 21.679748 | 30.724212 | 0.4171849 | 7.582015 | 0 | 0 | 7.582015 | 9.128071 | 1105 | 265 | 0.97639 | 0.412143 | 1978 | 2333 | 4.353276 | 1.74168 | 24.89 | 4.052249 | 64.56 | 6.26 | 9 | 438 | 2.067409
1979 | 10.633004 | 26.035016 | 36.66802 | 0.4084117 | 9.793639 | 0 | 0 | 9.793639 | 9.472073 | 1188 | 357 | 1.123565 | 0.463909 | 1979 | 2490 | 4.807218 | 2.037278 | 24.34 | 3.744065 | 64.55 | 6.22 | 14 | 448 | 2.912287
1980 | 10.097311 | 16.778798 | 26.876109 | 0.6017899 | 5.871722 | 0 | 0 | 5.871722 | 6.102206 | 730 | 217 | 0.780032 | 0.324101 | 1980 | 1900 | 3.754059 | 1.5641 | 24.11 | 4.577211 | 64.6 | 6.19 | 7 | 147 | 1.864648
1981 | 10.31592 | 23.772622 | 34.088542 | 0.4339412 | 8.331685 | 0 | 0 | 8.331685 | 7.649257 | 952 | 278 | 0.971409 | 0.42365 | 1981 | 2288 | 4.215177 | 1.976592 | 24.18 | 4.091434 | 64.6 | 6.21 | 10 | 427 | 2.37238
1982 | 4.231904 | 11.876092 | 16.107996 | 0.3563381 | 4.178584 | 0 | 0 | 4.178584 | 3.624706 | 395 | 146 | 0.456893 | 0.190675 | 1982 | 1235 | 2.486523 | 1.680493 | 24 | 3.854893 | 64.61 | 6.22 | 4 | 235 | 1.608672
1983 | 1.87006 | 5.917924 | 7.787984 | 0.3159993 | 2.165669 | 0 | 0 | 2.165669 | 3.861134 | 444 | 173 | 0 | 0 | 1983 | 661 | 1.38413 | 1.564643 | 24.96 | 3.59611 | 65.4 | 5.24 | 2 | 64 | 1.444951 | Welder, fall
1984 | 2.574949 | 14.087491 | 16.66244 | 0.1827827 | 4.842368 | 0 | 0 | 4.842368 | 3.400159 | 370 | 136 | 0 | 0 | 1984 | 1121 | 2.362347 | 2.049812 | 24.27 | 3.440969 | 65.41 | 5.24 | 7 | 169 | 2.963155
1985 | 3.477223 | 14.36905 | 17.846273 | 0.2419939 | 5.009784 | 0 | 0 | 5.009784 | 4.971963 | 556 | 172 | 0 | 0 | 1985 | 928 | 1.868218 | 2.681584 | 24.39 | 3.562284 | 65.38 | 5.27 | 3 | 110 | 1.605808
1986 | 1.259241 | 13.169373 | 14.428614 | 0.0956189 | 4.503692 | 0 | 0 | 4.503692 | 5.456744 | 625 | 135 | 0 | 0 | 1986 | 994 | 1.954138 | 2.304695 | 23.53 | 3.20373 | 65.3 | 5.25 | 3 | 105 | 1.535204
1987 | 3.764427 | 21.524338 | 25.288765 | 0.1748917 | 6.832935 | 0.118012 | 0 | 6.950947 | 6.980121 | 845 | 137 | 0 | 0 | 1987 | 1128 | 2.408718 | 2.885745 | 23.66 | 3.638175 | 65.28 | 5.32 | 4 | 145 | 1.660634
1988 | 7.735177 | 30.53856 | 38.273737 | 0.2532921 | 7.903809 | 0.207504 | 0 | 8.111313 | 7.149579 | 865 | 167 | 0 | 0 | 1988 | 1429 | 3.101462 | 2.615319 | 22.77 | 4.718562 | 65.38 | 5.17 | 3 | 106 | 0.9672858
1989 | 9.708321 | 24.245322 | 33.953643 | 0.4004204 | 7.378254 | 0.201997 | 0 | 7.580251 | 7.560356 | 921 | 177 | 0 | 0 | 1989 | 1520 | 3.054719 | 2.481489 | 23.36 | 4.479224 | 65.47 | 5.05 | 5 | 257 | 1.636812 | Tractor Operator, drowning
1990 | 10.095862 | 25.353159 | 35.449021 | 0.3982092 | 7.574812 | 0.371866 | 0.677724 | 8.624402 | 8.247552 | 978 | 215 | 0 | 0 | 1990 | 1721 | 3.192896 | 2.701122 | 23.12 | 4.110316 | 65.59 | 5.02 | 6 | 445 | 1.879172
1991 | 10.254799 | 22.582621 | 32.83742 | 0.4541014 | 6.7667 | 0.288014 | 0.038532 | 7.093246 | 7.171171 | 1001 | 179 | 0.192052 | 0.069321 | 1991 | 1630 | 3.243729 | 2.186757 | 22.96 | 4.629393 | 65.61 | 4.95 | 4 | 299 | 1.233149
1992 | 8.340692 | 22.309077 | 30.649769 | 0.3738699 | 6.418495 | 0.319114 | 0.038 | 6.775609 | 7.219008 | 903 | 172 | 0.846165 | 0.404867 | 1992 | 1592 | 3.123 | 2.169583 | 22.33 | 4.523545 | 65.64 | 4.92 | 35 | 1098 | 11.20717 | Safety Statistics Calculation Method Changed in 1992
1993 | 9.17435 | 25.789412 | 34.963762 | 0.355741 | 7.303849 | 0.379849 | -0.016079 | 7.667619 | 7.873474 | 1009 | 176 | 1.085704 | 0.059343 | 1993 | 1543 | 3.281 | 2.336976 | 21.67 | 4.559924 | 65.56 | 4.92 | 41 | 1445 | 12.49619
1994 | 10.150841 | 26.698182 | 36.849023 | 0.3802072 | 7.421445 | 0.387616 | 0 | 7.809061 | 7.664198 | 903 | 148 | 0.959922 | 0.666447 | 1994 | 1514 | 3.218716 | 2.426142 | 20.78 | 4.718752 | 65.45 | 5.02 | 23 | 648 | 7.145707
1995 | 13.689173 | 27.460026 | 41.149199 | 0.4985127 | 7.352287 | 0.405006 | 0 | 7.757293 | 7.752528 | 915 | 175 | 0.749157 | 0.469823 | 1995 | 1472 | 3.096984 | 2.504789 | 19.39 | 5.304582 | 65.47 | 4.97 | 18 | 520 | 5.812106
1996 | 29.993302 | 26.175248 | 56.16855 | 1.145865 | 7.060542 | 0.396001 | 0 | 7.456543 | 7.410078 | 910 | 166 | 0.568448 | 0.356877 | 1996 | 1433 | 3.090754 | 2.412532 | 20.19 | 7.532787 | 65.26 | 5.23 | 30 | 850 | 9.706369
1997 | 32.078045 | 25.78422 | 57.862265 | 1.244096 | 7.297445 | 0.411617 | 0 | 7.709062 | 7.231261 | 988 | 154 | 0.920485 | 0.567052 | 1997 | 1420 | 3.05081 | 2.52689 | 20.35 | 7.505746 | 65.2 | 5.31 | 32 | 937 | 10.48902
1998 | 34.186914 | 23.653629 | 57.840543 | 1.445314 | 6.728712 | 0.37972 | 0 | 7.108432 | 7.437054 | 865 | 168 | 1.145726 | 0.698892 | 1998 | 1352 | 2.978516 | 2.386568 | 21.05 | 8.136892 | 65.16 | 5.35 | 36 | 723 | 12.08656
1999 | 31.412 | 23.171 | 54.583 | 1.35566 | 6.599878 | 0.384288 | 0 | 6.984166 | 6.63205 | 780 | 184 | 1.028361 | 0.6273 | 1999 | 1314 | 2.888 | 2.41834 | 21.16 | 7.81525 | 65.3 | 5.2 | 19 | 1046 | 6.578947
2000 | 6.574331 | 19.246383 | 25.820714 | 0.3415879 | 7.345773 | 0.417258 | 0 | 7.763031 | 9.064836 | 998 | 160 | 1.152826 | 0.702736 | 2000 | 1247 | 2.718884 | 2.855227 | na | 3.326112 | na | na | 11 | 391 | 4.045778
2001 | 0 | 0.366093 | 0.366093 | 0 | 0.120155 | 0.006463 | 0 | 0.126618 | 1.962753 | 271 | 58 | 0 | 0 | 2001 | 50 | 0.373198 | 0.3392783 | na | 2.891319 | na | na | 0 | 0 | 0
Total | 439.588343 | 1003.290562 | 1442.878905 |  | 323.774607 | 4.924599 | 0.738177 | 329.437383 | 330.81044 | 39615 | 12598 | 33.418159 | 15.257731 | Total |  | 172.312039
Average |  |  |  | 0.4381466 | [5 empty] | 880.3333 | 279.9556 |  |  | Average | 1922.622 |  | 1.9287 | 23.05163 | 5.000823 | 64.45 | 6.460465
Column | Description | [12 empty] | Column | Description
A | Surface and rock removed to access taconite ore | [12 empty] | N | Average number of employees at Plant Site and Taconite Harbor *
B | Taconite ore mined | [12 empty] | O | Total manhours worked at Plant Site and Taconite Harbor including overtime *
C | Total of stripping and taconite ore mined (A+B) | [12 empty] | P | Tons per Manhour Worked (H/O)
D | Ratio of stripping removed to ore mined (A/B) | [12 empty] | Q | % Magnetic Iron in Ore (Grade of Ore delivered to Crusher)
E | Pellets produced | [12 empty] | R | Tons Ore and Stripping Mined per Tons Pellet Produced (C/H)
F | Chips (undersized pellets shipped as a product) produced | [12 empty] | S | % Iron in pellets - determines value of pellet
G | Filter cake (iron concentrate shipped as a product) produced | [12 empty] | T | % Silica in pellets - contaminant that must be removed in blast furnace
H | Total pellets, chips and filter cake produced determined by owner requirements and Erie capacity | [12 empty] | U | Total Lost Time Accidents *
I | Total pellets shipped | [12 empty] | V | Total Days Lost to to Lost Time Accidents *
J | Total trains dumped (average 100 car trains) | [12 empty] | W | Lost Time Accidents per Million Manhours Worked (R/O)
K | Total Boat Loaded (larger capacity boats in later years) | [12 empty] | X | Fatality - worker - type *
L | Total power generated - all power purchased from 1983 to 1990 | [12 empty] | Source: Erie Mining Company Records except * = St Louis County Mine Inspector's Annual Reports
M | Total coal burned to generate power
Source: Erie Mining Company Records except * = St Louis County Mine Inspector's Annual Reports